## 在amrt310里未审核的单据
在amrt310里未审核的单据
项次 | EXCEL工作表标题 | 查询时间
1 | 列表 | 2018-03-06 11:14:11

## 列表
模具维修工单 | AMRT300日期 | 维修人员 | 资源编号 | 资源名称 | 模具预计完成日 | 项次 | 报修原因
100MR001-1803000190 | 2018-03-21 | 徐小建 | ZM0076T-03 | 3000585连接器 |  | 1 | 1.料头高，毛边厚.（黄红凯 2018/3/21）
100MR001-1803000186 | 2018-03-21 | 孙诺成 | AM0296T-02 | 300128散热器 |  | 1 | 1.小柱子尺寸NG,圆柱顶针点高.（焦克武 2018/3/20）
100MR001-1803000187 | 2018-03-21 | 李龙 | AM0435T | 300188固定器 |  | 1 | 1.1#，2#穴槽内模崩多肉，1#柱子底孔处多肉，表面多肉.（依工程和品保判定为准） 2.报修主管：焦克武 报修日期：2018/3/14
100MR001-1803000184 | 2018-03-20 | 李龙 | AM0397T | 摩托车下壳体 |  | 1 | AM0397更換日期章(17更換為18)
100MR001-1803000175 | 2018-03-20 | 孙诺成 | AM0113T-02 | 2018支架 |  | 1 | 定模面凹凸线痕，孔边缘结构凹凸不平，模具喷细砂
100MR001-1803000179 | 2018-03-20 | 王华军 | AM0176T | 一体机6-机身 |  | 1 | 1.顶针断，滑块碰伤.（焦克武 2018/3/19）
100MR001-1803000183 | 2018-03-20 | 侯晓 | AM0396T | 摩托车上壳体 |  | 1 | 1. AM0396 部品更換日期章(17更換為18)
100MR001-1803000176 | 2018-03-20 | 孙诺成 | MM0085T | 817223上盖 |  | 1 | 1、产品裂纹较多，需改善 2、产品散热片充填不良 3、模具修改为650T
100MR001-1803000177 | 2018-03-20 | 孙诺成 | MM0086T | 817244底壳 |  | 1 | 1、产品裂纹较多，需改善 2、产品侧面充填不良 3、模具修改为650T机台使用
100MR001-1803000160 | 2018-03-19 | 侯晓 | AM0246T-02 | 300079右散热器 |  | 1 | 1.3#，4#穴底部顶针高：0.4-0.57MM.（焦克武 2018/3/19）急！！！
100MR001-1803000161 | 2018-03-19 | 徐小建 | AM1437W | 700-42940-01桌腿 |  | 1 | 1.模芯断，方孔毛边厚.（焦克武 2018/3/19）
100MR001-1803000162 | 2018-03-19 | 王华军 | AM0295T-02 | 300127散热器 |  | 1 | 1.柱子根部多肉，模芯断.（焦克武 2018/3/19）
100MR001-1803000159 | 2018-03-19 | 王华军 | AM0034T | VC70后盖 |  | 1 | 1.一侧孔边镶件断差10条.（焦克武 2018/3/19）
100MR001-1803000167 | 2018-03-19 | 孙诺成 | AM0244T | 300077右散热器 |  | 1 | 300077散热器新模仁（AM0244T-AO1+ AM0244T-BO1）：69.2±0.2实测68.97，需修模 见附件图示尺寸
100MR001-1803000173 | 2018-03-19 | 孙诺成 | AM0243T | 300076左散热器 |  | 1 | AM0243T-02模具异常，需修模（见附件图示）顶针高、模芯断、麻点
100MR001-1803000157 | 2018-03-19 | 李龙 | AM0413T | EC120一级入力盖 |  | 1 | 1.卡模，斜销断.（焦克武 2018/3/18）
100MR001-1803000169 | 2018-03-19 | 王华军 | AM0299T | 300131后盖 |  | 1 | 1.1#，2#穴位外筋位冲蚀多肉，2#穴密封槽内多肉.（依工程和品保判定为准） 2.报修主管：焦克武 报修日期：2018/3/14
100MR001-1803000149 | 2018-03-17 | 孙诺成 | AM0339T | 3060934散热器下盖 |  | 1 | 1.模具需回火，模芯变形需更换，模具需保养喷砂.（焦克武 2018/3/17）急！！！
100MR001-1803000146 | 2018-03-17 | 李龙 | AM0386T-02 | 560401-00102上盖 |  | 1 | 1.入料口冲蚀.(依工程和品保判定为准） 2.报修主管：邵静 报修日期：2018/3/5
100MR001-1803000148 | 2018-03-17 | 侯晓 | AM0469T | 500602-00156支架 |  | 1 | 模芯尺寸错误，加工后口部无倒角。 建议将模芯尺寸由6调整至7
100MR001-1803000151 | 2018-03-17 | 孙诺成 | AM0113T-02 | 2018支架 |  | 1 | 1.模具表面喷砂有印痕，烤漆后NG.（焦克武 2018/3/17）
100MR001-1803000141 | 2018-03-16 | 王华军 | AM0203T | FD8367V-门盖 |  | 1 | 1.产品母模进料侧外围冲蚀多肉（1#&2#均有冲蚀多肉现象） 2.产品公模分型面多肉，及公模内侧壁多肉，倒扣（1#&2#穴均与冲蚀多肉）《详见图片》 3.公模侧两穴顶针均高出模面 4.产品1#穴耳朵孔镶针高出模面
100MR001-1803000135 | 2018-03-15 | 李龙 | AM0417T-02 | 3164446散热片 |  | 1 | 1.局部孔位置度超差（详见尺寸报告） 2.部分顶针需要去除（见附件）
100MR001-1803000120 | 2018-03-14 | 张文祥 | AM0279T | FD4主体 |  | 1 | 1、量产中子 FT1 EEE 103中子极化片高度尺寸超差，中子请前推（中子尾部承靠面请补铁0.05MM）；
100MR001-1803000119 | 2018-03-14 | 王华军 | AM0222T | HDR底座 |  | 1 | 产品表面冲蚀多肉，龟裂，腐蚀点，超出限度，后处理返修增加不良
100MR001-1803000117 | 2018-03-14 | 王华军 | AM0302T-02 | 3081699壳体 |  | 1 | 1.模具表面冲蚀，需降面处理.（焦克武 2018/3/14）急！！！
100MR001-1803000101 | 2018-03-13 | 孙诺成 | AM0465T | 500602-00148固定板 |  | 1 | 1.产品未端螺牙孔内砂孔严重 2.产品表面有凹痕
100MR001-1803000095 | 2018-03-12 | 王华军 | AM0370T | 500602-00034支架 |  | 1 | 1.顶针凹，流道顶针断，耳朵拐角处冲蚀.（孟祥坤 2018/3/10）
100MR001-1803000076 | 2018-03-08 | 王华军 | AM0289T | 300121散热器 |  | 1 | 大唐报修：叶片进料
100MR001-1803000064 | 2018-03-07 | 王华军 | AM0280T-02 | FD6内盖 |  | 1 | 1.2#卡模，多肉，冲蚀.（邵静 2018/3/6）
100MR001-1803000022 | 2018-03-03 | 李龙 | AM0452T | 860.06三角架 |  | 1 | 1.溢料渣包搭接到底面！ 2.内部各加宽8MM高0.50MM的筋位及四角退刀位！ 3.从两处封闭分流道！ 4.两处入料封闭完好，不可有溢料，同时增加溢料渣包（同样搭接到底面）！ 5.入料口统一加厚0.5MM！ 6.筋位严重拉模，加强抛光！ 7.侧面为外观面，产品多肉须修复！ 8.底部厚度超差，实测1.65~1.75MM,请检查模具! 9.4处顶针封闭不可留痕迹! 10.两侧滑块孔需碰穿！ 11.顶针封闭不可留痕迹!
100MR001-1803000019 | 2018-03-02 | 李龙 | AM0413T | EC120一级入力盖 |  | 1 | 1.斜导柱断.（邵静 2018/3/1）急!!!
100MR001-1802000082 | 2018-02-27 | 王华军 | AM0222T | HDR底座 |  | 1 | 1.冲蚀多肉，模崩多肉，品保要求降面处理！（以工程和品保判定为准） 2.报修主管：邵静 报修日期：2018/1/29
100MR001-1802000061 | 2018-02-10 | 王华军 | ZM6422A | 216057011基座 |  | 1 | 1.动模卡模，斜销断.（张彦朋 2018/2/9）
100MR001-1802000058 | 2018-02-09 | 王华军 | MM0079T-02 | JDM06框架 |  | 1 | 1.拐角处多肉，需修模.（周清 2018/2/7）
100MR001-1801000206 | 2018-01-31 | 王华军 | AM0280T | FD6内盖 |  | 1 | 1.底面槽冲蚀，2#穴模芯孔拉模，卡模.（以工程和品保判定为准） 2.报修主管：焦克武 报修日期：2018/1/25
100MR001-1801000163 | 2018-01-22 | 王华军 | AM0143T | MC18支架 |  | 1 | 镁瑞保修——模具降面
100MR001-1801000156 | 2018-01-22 | 王华军 | ZM0135T | 249495011滑块 |  | 1 | 1.1#,3#穴位顶针硬毛刺.（以工程和品保判定为准） 2.报修主管：张彦朋 报修日期：2018/1/19 急！！！
100MR001-1801000144 | 2018-01-20 | 王华军 | AM0302T | 3081699壳体 |  | 1 | 1.模芯断，料管水管孔需加大，模面飞料,需重新配套. 2.报修主管：焦克武 报修日期：2018/1/19 急！！！
100MR001-1712000164 | 2017-12-27 | 孙诺成 | AM0426T | 脚控转轴座 |  | 1 | 入料口孔拉模后，孔小修模做模芯可替换(尺寸做中下限，大了装配松会有影响)，流道看可否加辅助流道（再与孙经理讨论一下）
100MR001-1711000017 | 2017-11-02 | 李龙 | ZM0146T | 6175235螺纹头 |  | 1 | 1.滑块列入易损件，制作滑块备品*3套（大+小）