## 在amrt310里未审核的单据
在amrt310里未审核的单据
项次 | EXCEL工作表标题 | 查询时间
1 | 列表 | 2018-03-30 09:12:04

## 列表
模具维修工单 | AMRT300日期 | 维修人员 | 资源编号 | 资源名称 | 模具预计完成日 | 项次 | 报修原因
100MR001-1803000269 | 2018-03-29 | 徐小建 | AM0279T-06 | FD4主体 |  | 1 | 1.滑块镶件崩，内框两侧冲蚀多肉，密封槽拐角处塌陷，更换周期章.（邵静 2018/3/28）急！！！
100MR001-1803000270 | 2018-03-29 | 徐小建 | AM0210T | 半球18M3-底座 |  | 1 | 1.柱子根部多肉，卡槽内模崩多肉，顶针断高.（邵静 2018/3/28）
100MR001-1803000268 | 2018-03-29 | 徐小建 | AM0297T | 300129支架 |  | 1 | 品鉴报修：模具滑块断裂
100MR001-1803000271 | 2018-03-29 | 徐小建 | AM0286T | 300118散热器 |  | 1 | 大唐报修：新模滑块筋条和定模筋条有明显断差，附样。
100MR001-1803000266 | 2018-03-28 | 徐小建 | AM0299T | 300131后盖 |  | 1 | 1.2#穴位断差，凹陷.（邵静 2018/3/28）
100MR001-1803000261 | 2018-03-28 | 徐小建 | AM0054T-02 | 7050叉架 |  | 1 | 1.刀痕抛光 2.大滑块两个台阶圆实测13.8/12.8mm修至13.5/12.5mm.台阶面加肉0.2mm 3.图示1.2±0.08尺寸，实测1.264，修至1.2
100MR001-1803000257 | 2018-03-28 | 孙诺成 | AM0296T-02 | 300128散热器 |  | 1 | 1.小柱子尺寸NG.（邵静 2018/3/26）
100MR001-1803000262 | 2018-03-28 | 张文祥 | AM0279T-05 | FD4主体 |  | 1 | 1、AM0279T-5 DDD中子 99中子方孔尺寸及极化片尺寸NG，附件供参考，具体依工程提交蓝光纸本档进行修模；
100MR001-1803000259 | 2018-03-28 | 徐小建 | AM0008W | 91A52法兰 |  | 1 | 1.6#穴R8.5+0.3内侧断差大，2#穴R毛边厚，产品开模时，易脱落2#，3#穴产品.（邵静 2018/3/28）
100MR001-1803000256 | 2018-03-27 | 徐小建 | MM0043T-02 | 140842框镜 |  | 1 | 合模线毛边厚
100MR001-1803000249 | 2018-03-27 | 侯晓 | MM0088T | NAN635J172后框架 |  | 1 | T1试样缩水、欠铸、尺寸NG等不良现象修正
100MR001-1803000251 | 2018-03-27 | 徐小建 | AM0279T-04 | FD4主体 |  | 1 | 1、AM0279T-4 更换DDD新中子进行T1试模；
100MR001-1803000253 | 2018-03-27 | 孙诺成 | AM0305T-02 | A2003N凸台 |  | 1 | 模具回火
100MR001-1803000233 | 2018-03-26 | 徐小建 | AM0305T | A2003N凸台 |  | 1 | 1.4#穴孔口边冲蚀，3#穴U形槽边有凹陷，4个穴位合模线处毛边厚.（邵静 2018/3/26）
100MR001-1803000242 | 2018-03-26 | 徐小建 | ZM0067T | 34012597齿轮盘 |  | 1 | 1.顶针毛刺，2#穴位U形槽毛刺.（黄红凯 2018/3/25）
100MR001-1803000238 | 2018-03-26 | 徐小建 | AM0291T | 300123支架 |  | 1 | 大唐报修：1.进料口柱子通孔，通止规通，附样品 2.卡口方孔有台阶，附样品
100MR001-1803000221 | 2018-03-23 | 李龙 | AM0412T | VC80MCB散热器 |  | 1 | AM0412T VC80MLB散热器根部R角与图面不符，需加大至1mm（见附件图示）
100MR001-1803000222 | 2018-03-23 | 孙诺成 | AM0417T | 3164446散热片 |  | 1 | 1.更改入料结构，参照备模结构 2.调整部分孔位结构（见尺寸报告） 3.部分模芯拉模，更换模芯
100MR001-1803000217 | 2018-03-23 | 李龙 | AM0435T | 300188固定器 |  | 1 | AM0435T 模具设变，请修模：参照附件图示说明和最新3D图档
100MR001-1803000218 | 2018-03-23 | 侯晓 | AM0363T | EC062二级入力盖 |  | 1 | 修改镶件尺寸，保证铁圈共用（修改新制作镶件），挂台外径减小，40.9mm减小到40.7mm
100MR001-1803000216 | 2018-03-23 | 孙诺成 | AM0453T | 860壳体 |  | 1 | 1、CNC无法定位加工，加工尺寸极不稳定； 2、取消两侧小滑块。
100MR001-1803000214 | 2018-03-23 | 徐小建 | AH001 | 50083687支架 |  | 1 | 1.长方形孔缺料，粘膜，浇口套裂.(焦克武 2018/3/23）
100MR001-1803000208 | 2018-03-22 | 侯晓 | MM0082T | B298机箱盖 |  | 1 | 1.模具上下滑块毛边大，油缸漏油，孔径尺寸偏大0.02mm.（周清 2018/3/22）
100MR001-1803000206 | 2018-03-22 | 王华军 | AM0265T | VC-80壳体 |  | 1 | 1.下滑块粘膜，滑块进料卡死，螺丝断，顶针高，倒拉杆固定位丝孔滑牙.（焦克武 2018/3/22）急！！！
100MR001-1803000196 | 2018-03-22 | 徐小建 | AM0295T | 300127散热器 |  | 1 | 大唐报修：1.动模叶片进料2.动模顶针高低不平3.进料口出龟裂，卡模。 附样
100MR001-1803000209 | 2018-03-22 | 徐小建 | AM0279T | FD4主体 |  | 1 | 1.模崩，多肉.（焦克武 2018/3/22）急！！！
100MR001-1803000199 | 2018-03-22 | 孙诺成 | AM0346T | AU4主体 |  | 1 | 1、更换CCC中子及中子编号C进行试模！
100MR001-1803000204 | 2018-03-22 | 张文祥 | AM0281T-02 | FD6主体 |  | 1 | 极化片尺寸NG 1.101中子极化片宽度尺寸台阶面整体减铁0.05mm 2.99中子极化片宽度尺寸台阶面整体减铁0.05mm 3.103中子极化片宽度尺寸台阶面整体减铁0.05mm 4.119中子外圆减铁 单边0.03mm
100MR001-1803000192 | 2018-03-22 | 徐小建 | AM0387T-02 | 560401-00103底壳 |  | 1 | 1.正反两面边缘冲蚀多肉.（陈雪峰 2018/3/19）
100MR001-1803000198 | 2018-03-22 | 侯晓 | AM0459T | 50-310181-01支架 |  | 1 | 1、客户设变，结构薄弱处加肉处理；请依附件客户提供设变3D进行设变 2、尾部渣包顶出易崩料；渣包请增加R角以增加渣包强度；
100MR001-1803000187 | 2018-03-21 | 李龙 | AM0435T | 300188固定器 |  | 1 | 1.1#，2#穴槽内模崩多肉，1#柱子底孔处多肉，表面多肉.（依工程和品保判定为准） 2.报修主管：焦克武 报修日期：2018/3/14
100MR001-1803000190 | 2018-03-21 | 徐小建 | ZM0076T-03 | 3000585连接器 |  | 1 | 1.料头高，毛边厚.（黄红凯 2018/3/21）
100MR001-1803000177 | 2018-03-20 | 孙诺成 | MM0086T | 817244底壳 |  | 1 | 1、产品裂纹较多，需改善 2、产品侧面充填不良 3、模具修改为650T机台使用
100MR001-1803000176 | 2018-03-20 | 孙诺成 | MM0085T | 817223上盖 |  | 1 | 1、产品裂纹较多，需改善 2、产品散热片充填不良 3、模具修改为650T
100MR001-1803000162 | 2018-03-19 | 王华军 | AM0295T-02 | 300127散热器 |  | 1 | 1.柱子根部多肉，模芯断.（焦克武 2018/3/19）
100MR001-1803000157 | 2018-03-19 | 李龙 | AM0413T | EC120一级入力盖 |  | 1 | 1.卡模，斜销断.（焦克武 2018/3/18）
100MR001-1803000161 | 2018-03-19 | 徐小建 | AM1437W | 700-42940-01桌腿 |  | 1 | 1.模芯断，方孔毛边厚.（焦克武 2018/3/19）
100MR001-1803000146 | 2018-03-17 | 李龙 | AM0386T-02 | 560401-00102上盖 |  | 1 | 1.入料口冲蚀.(依工程和品保判定为准） 2.报修主管：邵静 报修日期：2018/3/5
100MR001-1803000141 | 2018-03-16 | 王华军 | AM0203T | FD8367V-门盖 |  | 1 | 1.产品母模进料侧外围冲蚀多肉（1#&2#均有冲蚀多肉现象） 2.产品公模分型面多肉，及公模内侧壁多肉，倒扣（1#&2#穴均与冲蚀多肉）《详见图片》 3.公模侧两穴顶针均高出模面 4.产品1#穴耳朵孔镶针高出模面
100MR001-1803000119 | 2018-03-14 | 王华军 | AM0222T | HDR底座 |  | 1 | 产品表面冲蚀多肉，龟裂，腐蚀点，超出限度，后处理返修增加不良
100MR001-1803000117 | 2018-03-14 | 王华军 | AM0302T-02 | 3081699壳体 |  | 1 | 1.模具表面冲蚀，需降面处理.（焦克武 2018/3/14）急！！！
100MR001-1803000095 | 2018-03-12 | 王华军 | AM0370T | 500602-00034支架 |  | 1 | 1.顶针凹，流道顶针断，耳朵拐角处冲蚀.（孟祥坤 2018/3/10）
100MR001-1803000064 | 2018-03-07 | 王华军 | AM0280T-02 | FD6内盖 |  | 1 | 1.2#卡模，多肉，冲蚀.（邵静 2018/3/6）
100MR001-1803000019 | 2018-03-02 | 李龙 | AM0413T | EC120一级入力盖 |  | 1 | 1.斜导柱断.（邵静 2018/3/1）急!!!
100MR001-1802000082 | 2018-02-27 | 王华军 | AM0222T | HDR底座 |  | 1 | 1.冲蚀多肉，模崩多肉，品保要求降面处理！（以工程和品保判定为准） 2.报修主管：邵静 报修日期：2018/1/29
100MR001-1802000061 | 2018-02-10 | 王华军 | ZM6422A | 216057011基座 |  | 1 | 1.动模卡模，斜销断.（张彦朋 2018/2/9）
100MR001-1801000206 | 2018-01-31 | 王华军 | AM0280T | FD6内盖 |  | 1 | 1.底面槽冲蚀，2#穴模芯孔拉模，卡模.（以工程和品保判定为准） 2.报修主管：焦克武 报修日期：2018/1/25
100MR001-1801000163 | 2018-01-22 | 王华军 | AM0143T | MC18支架 |  | 1 | 镁瑞保修——模具降面
100MR001-1712000164 | 2017-12-27 | 孙诺成 | AM0426T | 脚控转轴座 |  | 1 | 入料口孔拉模后，孔小修模做模芯可替换(尺寸做中下限，大了装配松会有影响)，流道看可否加辅助流道（再与孙经理讨论一下）
100MR001-1711000017 | 2017-11-02 | 李龙 | ZM0146T | 6175235螺纹头 |  | 1 | 1.滑块列入易损件，制作滑块备品*3套（大+小）